## 热处理曲线
热处理曲线与硬度记录
测试专用／合成资料／不得用于真实工程｜TEST-ONLY / SYNTHETIC / NOT FOR REAL ENGINEERING USE｜文件编号：TEST-S03-009｜版本：0｜日期：2026-06-19
焊口 | 分钟 | TC1℃ | TC2℃
W-S03-003 | 0 | 200 | 199
W-S03-003 | 5 | 350 | 347
W-S03-003 | 10 | 500 | 499
W-S03-003 | 15 | 640 | 637
W-S03-003 | 20 | 672 | 671
W-S03-003 | 25 | 681 | 678
W-S03-003 | 30 | 686 | 685
W-S03-003 | 35 | 682 | 679
W-S03-003 | 40 | 679 | 678
W-S03-003 | 45 | 675 | 672
W-S03-003 | 50 | 670 | 669
W-S03-003 | 55 | 675 | 672
W-S03-003 | 60 | 671 | 670
W-S03-003 | 65 | 676 | 673
W-S03-003 | 70 | 681 | 680
W-S03-003 | 75 | 678 | 675
W-S03-003 | 80 | 670 | 669
W-S03-003 | 85 | 655 | 652
W-S03-003 | 90 | 520 | 519
W-S03-003 | 95 | 380 | 377
W-S03-003 | 100 | 220 | 219

## 硬度记录
热处理曲线与硬度记录
测试专用／合成资料／不得用于真实工程｜TEST-ONLY / SYNTHETIC / NOT FOR REAL ENGINEERING USE｜文件编号：TEST-S03-009｜版本：0｜日期：2026-06-19
焊口 | 测点 | 硬度HB | 要求 | 结论
W-S03-001 | 1 | 198 | ≤225 HB | 合格
W-S03-001 | 2 | 203 | ≤225 HB | 合格
W-S03-001 | 3 | 201 | ≤225 HB | 合格
W-S03-002 | 1 | 205 | ≤225 HB | 合格
W-S03-002 | 2 | 207 | ≤225 HB | 合格
W-S03-002 | 3 | 204 | ≤225 HB | 合格
W-S03-003 | 1 | 211 | ≤225 HB | 合格
W-S03-003 | 2 | 214 | ≤225 HB | 合格
W-S03-003 | 3 | 209 | ≤225 HB | 合格
W-S03-004 | 1 | 202 | ≤225 HB | 合格
W-S03-004 | 2 | 206 | ≤225 HB | 合格
W-S03-004 | 3 | 203 | ≤225 HB | 合格